## Sheet 1
File | Folder | diameter_mm | control_folder | control_file | start_height_mm | approximate_gel_touch_point | CMC_conc | CMC_kDa | crosslinking | pH | Buffer_type | Buffer_mM | protocol | Mold_type
gel_from_2_251.tab | A_3p\syringe_1 | 5 | blanks | blank_5mm22.tab | 2.5 | 0.55 | 2.6 | 90 | AAD | 6.7 | PIPES | 43 | simple_compression | syringe
gelC_I_3mm11.tab | C_2p\syringe_1 | 5 | blanks | blank_5mm22.tab | 3 | 0.3 | 1.71 | 90 | AAD | 6.7 | PIPES | 43 | simple_compression | syringe
gelB_I_2_5mm8.tab | B_2_5p\syringe_1 | 5 | blanks | blank_5mm22.tab | 2.5 | 0.25 | 2.2 | 90 | AAD | 6.7 | PIPES | 43 | simple_compression | syringe
gel1_I_3mm1.tab | D_1_5p\syringe_1 | 5 | blanks | blank_5mm22.tab | 3 | 0.7 | 1.3 | 90 | AAD | 6.7 | PIPES | 43 | simple_compression | syringe
gelE_I_2_5mm15.tab | E_1p\syringe_1 | 5 | blanks | blank_5mm22.tab | 2.5 | 0.15 | 0.87 | 90 | AAD | 6.7 | PIPES | 43 | simple_compression | syringe
gelF_I_3mm18.tab | F_0_75p\syringe_1 | 5 | blanks | blank_5mm22.tab | 3 | 0.1 | 0.65 | 90 | AAD | 6.7 | PIPES | 43 | simple_compression | syringe